## Sheet1
Shree
Orion Photosensitive Systems.
241 1/2, F, Shaniwar Pth, F.P.No.534
Datta Chouk, Radha Infinity, 4th Floor, Karad, Maharashtrta.415110
Factory Address- Survey No.67/2, Village Banawadi, Karad 415124.
Certificate of Analysis- ( COA )
Product
2-Diazo -1 Naphthol -4 Sulphonic Acid Sodium Salt
Building Block to Produce PhotoResist used in Micro Litho Graphy for- I Line and G Line UV Radiation
Manufactured Lot Size- 200 Kgs.
Batch No- |  | 1005
Test Methods |  | Standard Laboratory Methods.
| Standard |  |  | Observed
Product Appearance | Dry Powder |  |  | Dry Powder
Product Colour Appearance | Light Yellow to Yellow Brown Crystaline Powder |  |  | Passess Test
Identification | Confirmation by IR Spectroscopy |  |  | Passes Test
Heavy Metals as -Pb | Less than 10 PPM |  |  | Passes Test
Insoluble Matter | Clear Solution |  |  | Passes Test
pH 5% Aquous Solution | 4 to 6.5 |  |  | Passes Test
Laser Light Sensitivity | 45 mj to 50 mj |  |  | 45 mj to 50 mj
Assey ( Purity ) | More Than 97%
Calculated on Unhydrous Substance Basis |  |  |  | Passes Test
Water Content -Loss on Drying-Monohydrate Specific | 5.0 % to 9 .0 % |  |  | Passes Test
Hazard Class | Flamable Solid |  |  | Flamable Solid
Store in Cool, Dark and Dry Place, Keep Container Tightly Closed
Product is Light Sensitive. Open in Yellow Safe Light Only.
Electronically Generated hence no need of Stamp and Signature.
In Charge Test Lab. |  |  | Suprvised by Testing Incharge